## Sheet1
Power (%) | Power (W) | Laser Speed (mm/s) | Hatch Spacing (mm) | Layer Thickness (mm) | Energy Density (J/mm^3) | Laser Spot Size (mm) | XY Porosity % | XY Density % | YZ Porosity % | YZ Density % | XY/YZ Density Avg | Archimedes 1 Porosity | Archimedes 1 Density | Archimedes 2 Porosity | Archimedes 2 Density | Archimedes Density Avg | Other… | Order | Contour offset (microns) | Plate Position | Geometry
75% | 375 | 200 | 0.06 | 0.05 | 625 |  | 8.957% | 91.04% |  |  | 91.04%
75% | 375 | 400 | 0.06 | 0.05 | 312.5 |  | 5.99% | 94.01% |  |  | 94.01%
75% | 375 | 600 | 0.06 | 0.05 | 208.3333 |  | 0.792% | 99.21% |  |  | 99.21%
75% | 375 | 800 | 0.06 | 0.05 | 156.25 |  | 0.525% | 99.48% |  |  | 99.48%
75% | 375 | 1000 | 0.06 | 0.05 | 125 |  | 0.122% | 99.88% |  |  | 99.88%
60% | 300 | 200 | 0.06 | 0.05 | 500 |  | 11.8% | 88.2% |  |  | 88.2%
60% | 300 | 400 | 0.06 | 0.05 | 250 |  | 3.471% | 96.53% |  |  | 96.53%
60% | 300 | 600 | 0.06 | 0.05 | 166.6667 |  | 0.568% | 99.43% |  |  | 99.43%
60% | 300 | 800 | 0.06 | 0.05 | 125 |  | 0.187% | 99.81% |  |  | 99.81%
60% | 300 | 1000 | 0.06 | 0.05 | 100 |  | 0.242% | 99.76% |  |  | 99.76%
45% | 225 | 200 | 0.06 | 0.05 | 375 |  | 7.609% | 92.39% |  |  | 92.39%
45% | 225 | 400 | 0.06 | 0.05 | 187.5 |  | 1.432% | 98.57% |  |  | 98.57%
45% | 225 | 600 | 0.06 | 0.05 | 125 |  | 0.224% | 99.78% |  |  | 99.78%
45% | 225 | 1000 | 0.06 | 0.05 | 75 |  | 0.706% | 99.29% |  |  | 99.29%
60% | 300 | 1000 | 0.06 | 0.05 | 100 |  | 0.001% | 100% |  |  | 100% | [6 empty] | Hatch first | 80 | R9
50% | 250 | 1000 | 0.06 | 0.05 | 83.33333 |  | 0.002% | 100% |  |  | 100% | [6 empty] | Contour first | 160 | R9
60% | 300 | 1000 | 0.06 | 0.05 | 100 |  | 0.014% | 99.99% |  |  | 99.99% | [6 empty] | Hatch first | 120 | R9
75% | 375 | 625 | 0.06 | 0.05 | 200 |  | 0.016% | 99.98% |  |  | 99.98% | [6 empty] | Contour first | 120 | R9
75% | 375 | 1750 | 0.06 | 0.05 | 71.42857 |  | 0.019% | 99.98% |  |  | 99.98% | [6 empty] | Hatch first | 160 | R9
60% | 300 | 625 | 0.06 | 0.05 | 160 |  | 0.019% | 99.98% |  |  | 99.98% | [6 empty] | Contour first | 120 | R9
75% | 375 | 625 | 0.06 | 0.05 | 200 |  | 0.019% | 99.98% |  |  | 99.98% | [6 empty] | Contour first | 160 | R9
75% | 375 | 1000 | 0.06 | 0.05 | 125 |  | 0.019% | 99.98% |  |  | 99.98% | [6 empty] | Hatch first | 120 | R9
50% | 250 | 1000 | 0.06 | 0.05 | 83.33333 |  | 0.025% | 99.98% |  |  | 99.98% | [6 empty] | Contour first | 80 | R9
60% | 300 | 1000 | 0.06 | 0.05 | 100 |  | 0.026% | 99.97% |  |  | 99.97% | [6 empty] | Hatch first | 160 | R9
75% | 375 | 625 | 0.06 | 0.05 | 200 |  | 0.026% | 99.97% |  |  | 99.97% | [6 empty] | Contour first | 80 | R9
60% | 300 | 625 | 0.06 | 0.05 | 160 |  | 0.029% | 99.97% |  |  | 99.97% | [6 empty] | Contour first | 80 | R1
75% | 375 | 1000 | 0.06 | 0.05 | 125 |  | 0.037% | 99.96% |  |  | 99.96% | [6 empty] | Hatch first | 80 | R1
60% | 300 | 625 | 0.06 | 0.05 | 160 |  | 0.043% | 99.96% |  |  | 99.96% | [6 empty] | Hatch first | 160 | R1
75% | 375 | 625 | 0.06 | 0.05 | 200 |  | 0.047% | 99.95% |  |  | 99.95% | [6 empty] | Hatch first | 160 | R2
60% | 300 | 1000 | 0.06 | 0.05 | 100 |  | 0.051% | 99.95% |  |  | 99.95% | [6 empty] | Contour first | 80 | R2
60% | 300 | 1000 | 0.06 | 0.05 | 100 |  | 0.055% | 99.94% |  |  | 99.94% | [6 empty] | Contour first | 40 | R2
75% | 375 | 1750 | 0.06 | 0.05 | 71.42857 |  | 0.059% | 99.94% |  |  | 99.94% | [6 empty] | Hatch first | 0 | R1
75% | 375 | 1750 | 0.06 | 0.05 | 71.42857 |  | 0.065% | 99.94% |  |  | 99.94% | [6 empty] | No contour | n/a | R1
75% | 375 | 1000 | 0.06 | 0.05 | 125 |  | 0.065% | 99.94% |  |  | 99.94% | [6 empty] | No contour | n/a | R1
50% | 250 | 1000 | 0.06 | 0.05 | 83.33333 |  | 0.067% | 99.93% |  |  | 99.93% | [6 empty] | No contour | n/a | R2
50% | 250 | 625 | 0.06 | 0.05 | 133.3333 |  | 0.068% | 99.93% |  |  | 99.93% | [6 empty] | Contour first | 80 | R2
60% | 300 | 1750 | 0.06 | 0.05 | 57.14286 |  | 0.07% | 99.93% |  |  | 99.93% | [6 empty] | Hatch first | 120 | R2
75% | 375 | 1750 | 0.06 | 0.05 | 71.42857 |  | 0.073% | 99.93% |  |  | 99.93% | [6 empty] | Hatch first | 80 | R1
60% | 300 | 625 | 0.06 | 0.05 | 160 |  | 0.079% | 99.92% |  |  | 99.92% | [6 empty] | Contour first | 160 | R1
50% | 250 | 625 | 0.06 | 0.05 | 133.3333 |  | 0.085% | 99.91% |  |  | 99.91% | [6 empty] | Contour first | 160 | R1
75% | 375 | 1000 | 0.06 | 0.05 | 125 |  | 0.096% | 99.9% |  |  | 99.9% | [6 empty] | Contour first | 40 | R2
50% | 250 | 625 | 0.06 | 0.05 | 133.3333 |  | 0.1% | 99.9% |  |  | 99.9% | [6 empty] | Contour first | 120 | R2
75% | 375 | 1000 | 0.06 | 0.05 | 125 |  | 0.102% | 99.9% |  |  | 99.9% | [6 empty] | Contour first | 0 | R2
75% | 375 | 625 | 0.06 | 0.05 | 200 |  | 0.108% | 99.89% |  |  | 99.89% | [6 empty] | Hatch first | 120 | R1
60% | 300 | 1000 | 0.06 | 0.05 | 100 |  | 0.114% | 99.89% |  |  | 99.89% | [6 empty] | Contour first | 120 | R1
50% | 250 | 1000 | 0.06 | 0.05 | 83.33333 |  | 0.115% | 99.89% |  |  | 99.89% | [6 empty] | Contour first | 40 | R2
60% | 300 | 625 | 0.06 | 0.05 | 160 |  | 0.115% | 99.89% |  |  | 99.89% | [6 empty] | Hatch first | 120 | R2
75% | 375 | 1750 | 0.06 | 0.05 | 71.42857 |  | 0.127% | 99.87% |  |  | 99.87% | [6 empty] | Hatch first | 40 | R3
50% | 250 | 1000 | 0.06 | 0.05 | 83.33333 |  | 0.13% | 99.87% |  |  | 99.87% | [6 empty] | Hatch first | 40 | R3
50% | 250 | 1000 | 0.06 | 0.05 | 83.33333 |  | 0.136% | 99.86% |  |  | 99.86% | [6 empty] | Hatch first | 0 | R3
60% | 300 | 625 | 0.06 | 0.05 | 160 |  | 0.144% | 99.86% |  |  | 99.86% | [6 empty] | Hatch first | 80 | R4
60% | 300 | 1000 | 0.06 | 0.05 | 100 |  | 0.145% | 99.86% |  |  | 99.86% | [6 empty] | Hatch first | 40 | R4
60% | 300 | 1000 | 0.06 | 0.05 | 100 |  | 0.15% | 99.85% |  |  | 99.85% | [6 empty] | Contour first | 0 | R4
75% | 375 | 1750 | 0.06 | 0.05 | 71.42857 |  | 0.151% | 99.85% |  |  | 99.85% | [6 empty] | Contour first | 160 | R3
75% | 375 | 1000 | 0.06 | 0.05 | 125 |  | 0.151% | 99.85% |  |  | 99.85% | [6 empty] | Hatch first | 0 | R3
75% | 375 | 1000 | 0.06 | 0.05 | 125 |  | 0.153% | 99.85% |  |  | 99.85% | [6 empty] | Contour first | 120 | R3
60% | 300 | 1750 | 0.06 | 0.05 | 57.14286 |  | 0.156% | 99.84% |  |  | 99.84% | [6 empty] | Contour first | 120 | R4
50% | 250 | 1000 | 0.06 | 0.05 | 83.33333 |  | 0.16% | 99.84% |  |  | 99.84% | [6 empty] | Hatch first | 80 | R4
75% | 375 | 1000 | 0.06 | 0.05 | 125 |  | 0.161% | 99.84% |  |  | 99.84% | [6 empty] | Contour first | 160 | R4
60% | 300 | 1000 | 0.06 | 0.05 | 100 |  | 0.175% | 99.83% |  |  | 99.83% | [6 empty] | Hatch first | 0 | R3
50% | 250 | 1000 | 0.06 | 0.05 | 83.33333 |  | 0.187% | 99.81% |  |  | 99.81% | [6 empty] | Contour first | 120 | R3
50% | 250 | 1000 | 0.06 | 0.05 | 83.33333 |  | 0.192% | 99.81% |  |  | 99.81% | [6 empty] | Hatch first | 120 | R3
60% | 300 | 1000 | 0.06 | 0.05 | 100 |  | 0.194% | 99.81% |  |  | 99.81% | [6 empty] | Contour first | 160 | R4
75% | 375 | 1000 | 0.06 | 0.05 | 125 |  | 0.198% | 99.8% |  |  | 99.8% | [6 empty] | Contour first | 80 | R4
50% | 250 | 1000 | 0.06 | 0.05 | 83.33333 |  | 0.208% | 99.79% |  |  | 99.79% | [6 empty] | Contour first | 0 | R4
75% | 375 | 1000 | 0.06 | 0.05 | 125 |  | 0.24% | 99.76% |  |  | 99.76% | [6 empty] | Hatch first | 40 | R3
60% | 300 | 1750 | 0.06 | 0.05 | 57.14286 |  | 0.243% | 99.76% |  |  | 99.76% | [6 empty] | No contour | n/a | R3
60% | 300 | 625 | 0.06 | 0.05 | 160 |  | 0.244% | 99.76% |  |  | 99.76% | [6 empty] | No contour | n/a | R4
60% | 300 | 625 | 0.06 | 0.05 | 160 |  | 0.255% | 99.74% |  |  | 99.74% | [6 empty] | Contour first | 40 | R4
60% | 300 | 1000 | 0.06 | 0.05 | 100 |  | 0.255% | 99.74% |  |  | 99.74% | [6 empty] | No contour | n/a | R5
50% | 250 | 625 | 0.06 | 0.05 | 133.3333 |  | 0.278% | 99.72% |  |  | 99.72% | [6 empty] | Contour first | 40 | R5
75% | 375 | 1750 | 0.06 | 0.05 | 71.42857 |  | 0.29% | 99.71% |  |  | 99.71% | [6 empty] | Contour first | 40 | R5
75% | 375 | 1750 | 0.06 | 0.05 | 71.42857 |  | 0.302% | 99.7% |  |  | 99.7% | [6 empty] | Contour first | 80 | R6
75% | 375 | 625 | 0.06 | 0.05 | 200 |  | 0.318% | 99.68% |  |  | 99.68% | [6 empty] | Contour first | 40 | R6
75% | 375 | 1000 | 0.06 | 0.05 | 125 |  | 0.34% | 99.66% |  |  | 99.66% | [6 empty] | Hatch first | 160 | R6
60% | 300 | 625 | 0.06 | 0.05 | 160 |  | 0.388% | 99.61% |  |  | 99.61% | [6 empty] | Hatch first | 40 | R5
60% | 300 | 1750 | 0.06 | 0.05 | 57.14286 |  | 0.391% | 99.61% |  |  | 99.61% | [6 empty] | Hatch first | 80 | R5
50% | 250 | 625 | 0.06 | 0.05 | 133.3333 |  | 0.418% | 99.58% |  |  | 99.58% | [6 empty] | Hatch first | 80 | R5
60% | 300 | 625 | 0.06 | 0.05 | 160 |  | 0.418% | 99.58% |  |  | 99.58% | [6 empty] | Contour first | 0 | R6
75% | 375 | 1750 | 0.06 | 0.05 | 71.42857 |  | 0.423% | 99.58% |  |  | 99.58% | [6 empty] | Contour first | 120 | R6
60% | 300 | 1750 | 0.06 | 0.05 | 57.14286 |  | 0.426% | 99.57% |  |  | 99.57% | [6 empty] | Hatch first | 0 | R6
50% | 250 | 625 | 0.06 | 0.05 | 133.3333 |  | 0.433% | 99.57% |  |  | 99.57% | [6 empty] | Hatch first | 120 | R5
50% | 250 | 625 | 0.06 | 0.05 | 133.3333 |  | 0.463% | 99.54% |  |  | 99.54% | [6 empty] | Hatch first | 160 | R5
75% | 375 | 1750 | 0.06 | 0.05 | 71.42857 |  | 0.526% | 99.47% |  |  | 99.47% | [6 empty] | Hatch first | 120 | R5
50% | 250 | 625 | 0.06 | 0.05 | 133.3333 |  | 0.599% | 99.4% |  |  | 99.4% | [6 empty] | No contour | n/a | R6
50% | 250 | 1000 | 0.06 | 0.05 | 83.33333 |  | 0.632% | 99.37% |  |  | 99.37% | [6 empty] | Hatch first | 160 | R6
60% | 300 | 1750 | 0.06 | 0.05 | 57.14286 |  | 0.649% | 99.35% |  |  | 99.35% | [6 empty] | Contour first | 160 | R6
60% | 300 | 1750 | 0.06 | 0.05 | 57.14286 |  | 0.651% | 99.35% |  |  | 99.35% | [6 empty] | Hatch first | 40 | R5
75% | 375 | 1750 | 0.06 | 0.05 | 71.42857 |  | 0.682% | 99.32% |  |  | 99.32% | [6 empty] | Contour first | 0 | R5
50% | 250 | 1750 | 0.06 | 0.05 | 47.61905 |  | 0.711% | 99.29% |  |  | 99.29% | [6 empty] | No contour | n/a | R6
60% | 300 | 1750 | 0.06 | 0.05 | 57.14286 |  | 0.897% | 99.1% |  |  | 99.1% | [6 empty] | Hatch first | 160 | R6
50% | 250 | 625 | 0.06 | 0.05 | 133.3333 |  | 1.019% | 98.98% |  |  | 98.98% | [6 empty] | Contour first | 0 | R7
75% | 375 | 625 | 0.06 | 0.05 | 200 |  | 1.145% | 98.86% |  |  | 98.86% | [6 empty] | Contour first | 0 | R7
50% | 250 | 625 | 0.06 | 0.05 | 133.3333 |  | 1.178% | 98.82% |  |  | 98.82% | [6 empty] | Hatch first | 40 | R7
50% | 250 | 1750 | 0.06 | 0.05 | 47.61905 |  | 1.189% | 98.81% |  |  | 98.81% | [6 empty] | Hatch first | 80 | R8
50% | 250 | 1750 | 0.06 | 0.05 | 47.61905 |  | 1.291% | 98.71% |  |  | 98.71% | [6 empty] | Hatch first | 120 | R8
50% | 250 | 1750 | 0.06 | 0.05 | 47.61905 |  | 1.556% | 98.44% |  |  | 98.44% | [6 empty] | Hatch first | 40 | R8
75% | 375 | 625 | 0.06 | 0.05 | 200 |  | 1.58% | 98.42% |  |  | 98.42% | [6 empty] | Hatch first | 80 | R7
75% | 375 | 625 | 0.06 | 0.05 | 200 |  | 1.636% | 98.36% |  |  | 98.36% | [6 empty] | Hatch first | 40 | R7
60% | 300 | 625 | 0.06 | 0.05 | 160 |  | 1.726% | 98.27% |  |  | 98.27% | [6 empty] | Hatch first | 0 | R7
50% | 250 | 625 | 0.06 | 0.05 | 133.3333 |  | 1.785% | 98.22% |  |  | 98.22% | [6 empty] | Hatch first | 0 | R8
60% | 300 | 1750 | 0.06 | 0.05 | 57.14286 |  | 1.881% | 98.12% |  |  | 98.12% | [6 empty] | Contour first | 0 | R8
60% | 300 | 1750 | 0.06 | 0.05 | 57.14286 |  | 2.14% | 97.86% |  |  | 97.86% | [6 empty] | Contour first | 80 | R8
60% | 300 | 1750 | 0.06 | 0.05 | 57.14286 |  | 2.282% | 97.72% |  |  | 97.72% | [6 empty] | Contour first | 40 | R7
50% | 250 | 1750 | 0.06 | 0.05 | 47.61905 |  | 2.298% | 97.7% |  |  | 97.7% | [6 empty] | Hatch first | 160 | R7
75% | 375 | 625 | 0.06 | 0.05 | 200 |  | 2.445% | 97.56% |  |  | 97.56% | [6 empty] | No contour | n/a | R7
50% | 250 | 1750 | 0.06 | 0.05 | 47.61905 |  | 2.995% | 97% |  |  | 97% | [6 empty] | Hatch first | 0 | R8
50% | 250 | 1750 | 0.06 | 0.05 | 47.61905 |  | 2.999% | 97% |  |  | 97% | [6 empty] | Contour first | 120 | R8
50% | 250 | 1750 | 0.06 | 0.05 | 47.61905 |  | 3.701% | 96.3% |  |  | 96.3% | [6 empty] | Contour first | 0 | R8
50% | 250 | 1750 | 0.06 | 0.05 | 47.61905 |  | 3.824% | 96.18% |  |  | 96.18% | [6 empty] | Contour first | 40 | R7
75% | 375 | 625 | 0.06 | 0.05 | 200 |  | 3.839% | 96.16% |  |  | 96.16% | [6 empty] | Hatch first | 0 | R7
50% | 250 | 1750 | 0.06 | 0.05 | 47.61905 |  | 3.967% | 96.03% |  |  | 96.03% | [6 empty] | Contour first | 80 | R8
50% | 250 | 1750 | 0.06 | 0.05 | 47.61905 |  | 5.369% | 94.63% |  |  | 94.63% | [6 empty] | Contour first | 160 | R8